## GameDay Grass 3DXtreme 52
ASTROTURF® GAMEDAY GRASS™ 3DXtreme-52
MATERIALS
Primary Yarn Polymer |  |  |  | Polyethylene
Yarn Cross Section |  |  |  | Horseshoe Monofilament/Slit Film
Standard Color |  |  |  | Field-Lime Green/Field Green
UV Stabilized |  |  |  | Yes
Fabric Construction |  |  |  | Tufted
Secondary Yarn |  |  |  | Texturized Monofilament
Secondary Yarn Color |  |  |  | Green
Primary Backing |  |  |  | 18 Pic/ 13 Pic
Coating Type |  |  |  | BioCel™ Polyurethane
Polyethylene Horseshoe Denier / Ends |  |  |  | 12,000/6
Polyethylene Slitfilm Denier / Ends |  |  |  | 8,000/1
Texturized Yarn Denier / Ends [Root Zone®] |  |  |  | 5,000/8
AstroFlect™ |  |  |  | Available
Finish Fabric | English System |  | Metric System |  | ASTM Test F-1551
Nominal Specification | Value | Units | Value | Units | Method
Pile Height [Nominal] | 2 | In. | 51 | mm | D-5823
Face Weight | 52 | oz/yd² | 1763.09887 | g/m² | D-5848
Total Fabric Weight | 78.5 | oz/yd² | 2661.601 | g/m² | D-5848
Primary Backing Weight | 6.5 | oz/yd² | 220.3874 | g/m² | D-5848
Secondary Coating Weight | 20 | oz/yd² | 678.11495 | g/m² | D-5848
Tuft Bind | >10 | lbs. | >3.6 | kg. | D-1335
Grab Tear Strength [Average] | >200 | lbs. | >91 | kg. | D-5034
Lead Content | <50 | ppm | <50 | ppm | F-2765
Total Yarn Linear Density | 16000 | Denier | 17600 | D-Tex | D-1577
Elongation to Break | >50 | % | >50 | % | D-2256
Yarn Breaking Strength | >20 | lbs. | >9.1 | kg. | D-2256
Yarn Melting Point | 248 | F° | 120 | C° | D-789
Stitch Rate | 2.166667 | In. | 0.8530184 | cm | D-5793
Machine Gauge | 3/8" | In. | 0.95 | cm | D-5793
Flammability | TEST PASSED |  | TEST PASSED |  | D-2859
Water Permeability w/ Infill | >30 | In./hr | >76.2 | cm/hr | F-1551
Fiber Thickness [Primary/Secondary] | 10/3.9 | mils | 254/100 | microns | D-3218
Fabric Width | 15 | Ft. | 4.6 | M | None
Note: Any change from the specified values is considered a special product that will require confirmation from manufacturing. All values are ± 5%
AstroTurf® has the right to modify technical specifications on the above-mentioned product. Delivered products can slightly differ from the technical data.
AstroTurf® guarantees the technical quality of the proposed article. | [5 empty] | 4kb14

## GameDay Grass 3DXtreme 60
ASTROTURF® GAMEDAY GRASS™ 3DXtreme-60
MATERIALS
Primary Yarn Polymer |  |  |  | Polyethylene
Yarn Cross Section |  |  |  | Horseshoe Monofilament/Slit Film
Standard Color |  |  |  | Field-Lime Green/Field Green
UV Stabilized |  |  |  | Yes
Fabric Construction |  |  |  | Tufted
Secondary Yarn |  |  |  | Texturized Monofilament
Secondary Yarn Color |  |  |  | Green
Primary Backing |  |  |  | 18 Pic/ 13 Pic
Coating Type |  |  |  | BioCel™ Polyurethane
Polyethylene Horseshoe Denier / Ends |  |  |  | 12,000/6
Polyethylene Slitfilm Denier / Ends |  |  |  | 8,000/1
Texturized Yarn Denier / Ends [Root Zone®] |  |  |  | 5,000/8
AstroFlect™ |  |  |  | Available
Finish Fabric | English System |  | Metric System |  | ASTM Test F-1551
Nominal Specification | Value | Units | Value | Units | Method
Pile Height [Nominal] | 2 | In. | 51 | mm | D-5823
Face Weight | 60 | oz/yd² | 2034.34485 | g/m² | D-5848
Total Fabric Weight | 86.5 | oz/yd² | 2932.847 | g/m² | D-5848
Primary Backing Weight | 6.5 | oz/yd² | 220.3874 | g/m² | D-5848
Secondary Coating Weight | 20 | oz/yd² | 678.11495 | g/m² | D-5848
Tuft Bind | >10 | lbs. | >3.6 | kg. | D-1335
Grab Tear Strength [Average] | >200 | lbs. | >91 | kg. | D-5034
Lead Content | <50 | ppm | <50 | ppm | F-2765
Total Yarn Linear Density | 16000 | Denier | 17600 | D-Tex | D-1577
Elongation to Break | >50 | % | >50 | % | D-2256
Yarn Breaking Strength | >20 | lbs. | >9.1 | kg. | D-2256
Yarn Melting Point | 248 | F° | 120 | C° | D-789
Stitch Rate | 2.533333 | In. | 0.9973753 | cm | D-5793
Machine Gauge | 3/8" | In. | 0.95 | cm | D-5793
Flammability | TEST PASSED |  | TEST PASSED |  | D-2859
Water Permeability w/ Infill | >30 | In./hr | >76.2 | cm/hr | F-1551
Fiber Thickness [Primary/Secondary] | 10/3.9 | mils | 254/100 | microns | D-3218
Fabric Width | 15 | Ft. | 4.6 | M | None
Note: Any change from the specified values is considered a special product that will require confirmation from manufacturing. All values are ± 5%
AstroTurf® has the right to modify technical specifications on the above-mentioned product. Delivered products can slightly differ from the technical data.
AstroTurf® guarantees the technical quality of the proposed article. | [5 empty] | 4kb14

## GameDay Grass 3D Decade Xtreme
ASTROTURF® GAMEDAY GRASS™ 3D Decade Xtreme
MATERIALS
Primary Yarn Polymer |  |  |  | Polyethylene
Yarn Cross Section |  |  |  | Horseshoe Monofilament/Slit Film
Standard Color |  |  |  | Field-Lime Green/Field Green
UV Stabilized |  |  |  | Yes
Fabric Construction |  |  |  | Tufted
Secondary Yarn |  |  |  | Texturized Monofilament
Secondary Yarn Color |  |  |  | Green
Primary Backing |  |  |  | 18 Pic/ 13 Pic
Coating Type |  |  |  | BioCel™ Polyurethane
Polyethylene Horseshoe Denier / Ends |  |  |  | 12,000/6
Polyethylene Slitfilm Denier / Ends |  |  |  | 10,000/1
Texturized Yarn Denier / Ends [Root Zone®] |  |  |  | 5,000/8
AstroFlect™ |  |  |  | Available
Finish Fabric | English System |  | Metric System |  | ASTM Test F-1551
Nominal Specification | Value | Units | Value | Units | Method
Pile Height [Nominal] | 2 | In. | 51 | mm | D-5823
Face Weight | 60 | oz/yd² | 2034.34485 | g/m² | D-5848
Total Fabric Weight | 86.5 | oz/yd² | 2932.847 | g/m² | D-5848
Primary Backing Weight | 6.5 | oz/yd² | 220.3874 | g/m² | D-5848
Secondary Coating Weight | 20 | oz/yd² | 678.11495 | g/m² | D-5848
Tuft Bind | >10 | lbs. | >3.6 | kg. | D-1335
Grab Tear Strength [Average] | >200 | lbs. | >91 | kg. | D-5034
Lead Content | <50 | ppm | <50 | ppm | F-2765
Total Yarn Linear Density | 16000 | Denier | 17600 | D-Tex | D-1577
Elongation to Break | >50 | % | >50 | % | D-2256
Yarn Breaking Strength | >20 | lbs. | >9.1 | kg. | D-2256
Yarn Melting Point | 248 | F° | 120 | C° | D-789
Stitch Rate | 2.533333 | In. | 0.9973753 | cm | D-5793
Machine Gauge | 3/8" | In. | 0.95 | cm | D-5793
Flammability | TEST PASSED |  | TEST PASSED |  | D-2859
Water Permeability w/ Infill | >30 | In./hr | >76.2 | cm/hr | F-1551
Fiber Thickness [Primary/Secondary] | 10/3.9 | mils | 254/100 | microns | D-3218
Fabric Width | 15 | Ft. | 4.6 | M | None
Note: Any change from the specified values is considered a special product that will require confirmation from manufacturing. All values are ± 5%
AstroTurf® has the right to modify technical specifications on the above-mentioned product. Delivered products can slightly differ from the technical data.
AstroTurf® guarantees the technical quality of the proposed article. | [5 empty] | 4kb14